## Sheet1
Path | Date | SIJ Tip | Standoff [um] | Velocity [um/s] | Wavegen | Samples | Area Corr | Hz | V Thresh [V] @ .5s | W thresh [s] @ 1.5 Vt
29-Mar-2022 lg 1cm 300 points | 2022-03-29 | Large | 20 | 100 | harmonics | 263 | 0.5 | 4
2-May-2022__run 1 | 2022-05-02 | Large | 20 | 100 | harmonics | 121 | 0.64 | 4
2-May-2022__run 2 | 2022-05-02 | Large | 20 | 100 | harmonics | 528 | 0.62 | 4
23-May-2022_squares | 2022-05-23 | Large | 30 | 100 | square | 352 | 0.55 | 4
24-May-2022 large harmonics | 2022-05-24 | Large | 30 | 100 | harmonics | 682 | 0.59 | 4
8-Aug-2022_lg-square-20um | 2022-08-08 | Large | 20 | 100 | square | 686 | 0.85 | 4
10-Sep-2022_std-square-10um | 2022-09-10 | Std | 10 | 100 | square | 149 | 0.79 | 4 | 85.5 | 0.004
10-Sep-2022_std-square-20um | 2022-09-10 | Std | 20 | 100 | square | 643 | 0.82 | 4 | 100.8 | 0.003
13-Sep-2022_std-square-30um | 2022-09-13 | Std | 30 | 100 | square | 458 | 0.77 | 4 | 107.4 | 0.05
13-Sep-2022_std-square-40um | 2022-09-13 | Std | 40 | 100 | square | 250 | 0.79 | 4 | 116.1 | 0.049
22-Sep-2022_sfine-square-10um | 2022-09-22 | SFine | 10 | 100 | square | 299 | 0.82 | 4 | 66 | 0.01
22-Sep-2022_sfine-square-20um | 2022-09-22 | SFine | 20 | 100 | square | 548 | 0.59 | 4 | 84 | 0.01
11-Oct-22_sfine-sines-10um | 2022-10-11 | SFine | 10 | 100 | harmonics | 307 | 0.52 | 4 | 78.9 | 0.06
7-Feb-23_Lg-square-25um | 2023-02-07 | Large | 25 | 100 | square | 196 | 0.85 | 4 | 113.4 | 0.042
27-Feb-23_sf-sin-line-20um | 2023-02-27 | SFine | 20 | 200 | sin_line | 226 | 0.27 |  | 111.3 | 0.021
12-Mar-23_std-square-20um | 2023-03-12 | Std | 20 | 100 | square | 200 | 0.71 | 4 | 99 | 0.01
12-Mar-23_std-lin-line-20um | 2023-03-12 | Std | 20 | 500 | sin_line | 170 | 0.72 |  | 98.7 | 0.011
12-Mar-23_std-square-20um-2 | 2023-03-12 | Std | 20 | 100 | square | 188 | 0.75 | 4 | 102.6 | 0.012
12-Mar-23_std-lin-line-10um | 2023-03-12 | Std | 10 | 500 | sin_line | 160 | 0.83 |  | 89.7 | 0.011
12-Mar-23_std-lin-line-30um | 2023-03-12 | Std | 30 | 500 | sin_line | 156 | 0.68 |  | 111 | 0.013
1-Apr-23_std-lin-line-20um | 2023-04-01 | Std | 20 | 500 | sin_line | 152 | 0.77 |  | 105.3 | 0.096
1-Apr-23_std-lin-line-30um | 2023-04-01 | Std | 30 | 500 | sin_line | 155 | 0.53 |  | 112.5 | 0.001
1-Apr-23_std-lin-line-15um | 2023-04-01 | Std | 15 | 500 | sin_line | 169 | 0.43 |  | 98.4 | 0.001
1-Apr-23_std-lin-line-25um | 2023-04-01 | Std | 25 | 500 | sin_line | 150 | 0.75 |  | 86.1 | 0.005
1-Apr-23_std-lin-line-10um | 2023-04-01 | Std | 10 | 500 | sin_line | 159 | 0.37 |  | 74.4 | 0.001

## notes
dots: | 100 um/s velocity
SIJ 200 V / 200 bias / 0V bump / 25% square / 2 Hz
Pattern 4 Hz
lines: | 500 um/s velocity
SIJ: 0V everywhere